## TableProperties
CrystalSystem | StructureType | SpaceGroup | E<sub>g</sub> | IsCalculated | ReferenceId | Comment
Hexagonal | CuLa<sub>3</sub>SiS<sub>7</sub> | P6<sub>3</sub> | 2.57 | 0 | 1848 | UV-vis diffuse reflectance spectroscopy