## TableProperties
CrystalSystem | SpaceGroup | E<sub>g</sub> | IsCalculated | ReferenceId | Comment
Trigonal | P31m | 2.23 | 1 | 1849 | Indirect. Calculation. WIEN2K
Trigonal | P31m | 3.18 | 0 | 1849 | Optical diffuse reflectance spectroscopy