## TableProperties
CrystalSystem | StructureType | SpaceGroup | E<sub>g</sub> | IsCalculated | ReferenceId | Comment
Trigonal | La<sub>4</sub>Ge<sub>3</sub>S<sub>12</sub> | R3c | 1 | 1 | 1850 | Indirect. Calculation. TB-LMTO-ASA
Trigonal | La<sub>4</sub>Ge<sub>3</sub>S<sub>12</sub> | R3c | 2.1 | 1 | 1850 | Indirect. Calculation. GGA
Trigonal | La<sub>4</sub>Ge<sub>3</sub>S<sub>12</sub> | R3c | 2.2 | 1 | 1850 | Indirect. Calculation. VASP
Trigonal | La<sub>4</sub>Ge<sub>3</sub>S<sub>12</sub> | R3c | 2.5 | 0 | 1850 | Direct. UV-vis diffuse reflectance spectroscopy
Trigonal | La<sub>4</sub>Ge<sub>3</sub>S<sub>12</sub> | R3c | 2.7 | 0 | 1850 | Indirect. UV-vis diffuse reflectance spectroscopy