## TableProperties
CrystalSystem | SpaceGroup | E<sub>g</sub> | IsCalculated | ReferenceId | Comment
Tetragonal | I4<sub>1</sub>/a | 2.12 | 0 | 1855 | Nanowires. UV-vis diffuse reflectance spectroscopy