## TableProperties
CrystalSystem | SpaceGroup | E<sub>g</sub> | IsCalculated | ReferenceId | Comment
Orthorhombic | Cmma | 2.12 | 0 | 1858 | UV-vis diffuse reflectance spectroscopy