## TableProperties
CrystalSystem | SpaceGroup | E<sub>g</sub> | IsCalculated | ReferenceId | Comment
Orthorhombic | Cmc2<sub>1</sub> | 5.14 | 0 | 1860 | UV-vis-NIR diffuse reflectance spectroscopy
Orthorhombic | Cmc2<sub>1</sub> | 5.25 | 0 | 1860 | Direct. Calculation. CASTEP