## TableProperties
CrystalSystem | SpaceGroup | E<sub>g</sub> | IsCalculated | ReferenceId | Comment
Monoclinic | C2/m | 2.21 | 0 | 1887 | Indirect. Diffuse reflectance spectroscopy
Monoclinic | C2/m | 2.41 | 0 | 1887 | Direct. Diffuse reflectance spectroscopy