## TableProperties
Trust | Chamber | Material | LogbookId | Rate, nm/sec | Time, sec | Thickness, nm | Normalized Rate, nm/W*sec | Power, W | Power Supply | Cathode | Pressure, mTorr | Argon Flow, sccm | Working Distance Table Height, mm | Comment | Working Distance Cathode Tilt, mm
1 | 1 | Ag | 061228-K1-3 | 0.0950556 | 1800 | 171.1 | 0.000950556 | 100 | RF | 6 | 5 | 60 | 132 | Book 3: April 2006-Jan 2007
0 | 1 | Ag | 061229-K1-1 | 0.348483 | 1800 | 627.27 | 0.00174242 | 200 | RF | 6 | 5 | 60 | 132 | Book 3: April 2006-Jan 2007
0 | 1 | Al | 080319-K1-1 | 0.145 | 1800 | 261 | 0.000725 | 200 | RF | 6 | 5 | 60 | 138.9
0 | 1 | Al | 080424-K1-2 | 0.056 | 2700 | 151.2 | 0.000373333 | 150 | RF | 5 | 5 | 60 | 138.9
0 | 1 | Al | 080516-K1-3 | 0.0210741 | 2700 | 56.9 | 0.000351235 | 60 | RF | 5 | 5 | 60 | 138.9 | Book 6: March 2008-April 2009
0 | 1 | Al | 080519-K1-2 | 0.0142083 | 12000 | 170.5 | 0.000236806 | 60 | RF | 5 | 5 | 60 | 138.9 | Book 6: March 2008-April 2009
0 | 1 | Al | 080529-K1-1 | 0.0471111 | 5400 | 254.4 | 0.000336508 | 140 | RF | 5 | 5 | 60 | 138.9 | Book 6: March 2008-April 2009
0 | 1 | Al | 100228-K1-1 | 0.058 | 2700 | 156.6 | 0.000386667 | 150 | RF | 5 | 5 | 60 | 136.4
0 | 1 | Al | 100315-K1-1 | 0.095 | 2700 | 256.5 | 0.00038 | 250 | RF | 5 | 5 | 60 | 136.4 | Book 8: April 2009-April 2010
0 | 1 | Al | 100316-K1-1 | 0.056 | 2700 | 151.2 | 0.000224 | 250 | RF | 5 | 20 | 90 | 136.4 | Book 8: April 2009-April 2010
0 | 1 | Al | 100408-K1-1 | 0.43 | 2700 | 1161 | 0.00215 | 200 | DC | 2 | 2 | 40 | 136.4 | Book 8: April 2009-April 2010
0 | 1 | Al | 100423-K1-1 | 0.0623889 | 1800 | 112.3 | 0.00124778 | 50 | DC | 3 | 5 | 60 | 134.4 | Book 8: April 2009-April 2010
0 | 1 | Al | 100714-K1-2 | 0.386709 | 3160 | 1222 | 0.00193354 | 200 |  | 3 | 5 | 60 | 136.4 | Book 10: April 2010-Jan 2011
0 | 1 | Al | 100809-K1-1 | 0.073 | 3600 | 262.8 | 0.000292 | 250 | RF | 5 | 5 | 60 | 136.4 | Book 10: April 2010-Jan 2011
0 | 1 | Al | 110228-K1-1 | 0.084 | 300 | 25.2 | 0.000336 | 250 | RF | 6 | 5 | 100 | 136.4 | Book aktuell: Jan 2011- now
0 | 1 | Al | 110316-K1-2 | 0.012 | 1800 | 21.6 | 0.00024 | 50 | RF | 6 | 15 | 100 | 185 | Book aktuell: Jan 2011- now
0 | 1 | Al | 110325-K1-2 | 0.0188 | 900 | 16.92 | 0.000376 | 50 | RF | 6 | 5 | 60 | 185 | Book aktuell: Jan 2011- now
0 | 1 | Al | 110815-K1-2 | 0.391667 | 1800 | 705 | 0.00195833 | 200 | DC | 1 | 5 | 60 | 136.4 | Book aktuell: Jan 2011- now
1 | 1 | Al | 120403-K1-1 | 0.906667 | 900 | 816 | 0.00453333 | 200 | DC | 3 | 2 | 40
0 | 1 | Al | 120404-K1-2 | 0.33 | 500 | 165 | 0.0033 | 100 | DC | 3 | 2 | 40
0 | 1 | Al | 120404-K1-4 | 0.254 | 500 | 127 | 0.003175 | 80 | DC | 3 | 2 | 40
0 | 1 | Al | 120405-K1-1 | 0.104167 | 1200 | 125 | 0.00260417 | 40 | DC | 3 | 2 | 40
0 | 1 | Al | 150209-K1-3 | 0.145625 | 2400 | 349.5 | 0.0005825 | 250 | RF | 5 | 5 | 60 | 134 | 01.02.2015
0 | 1 | Al | 150216-K1-2 | 0.0779628 | 3600 | 280.666 | 0.000433127 | 180 | RF | 5 | 5 | 60 | 134 | 01.02.2015
0 | 1 | Al | 150518-K1-2 | 0.219333 | 1500 | 329 | 0.00182778 | 120 | RF | 2 | 5 | 60 | 134
0 | 3 | Al | 111118-K3-5 | 0.028 |  | 49.5 | 0.00035 | 80 | DC | 3 | 10 | 40 | 25 | wedge (central point) | 7.5
0 | 3 | Al | 111118-K3-6 | 0.049 |  | 87.5 | 0.00035 | 140 | DC | 3 | 10 | 40 | 25 | wedge (central point) | 7.5
0 | 3 | Al | 121203-K3-1 | 0.012 |  | 65.5 | 0.0003 | 40 | RF | 1 |  | 30 | 25 | homogenious center | 7.5
0 | 3 | Al | 141024-K3-2 | 0.047 | 810 | 39 | 0.000313333 | 150 | DC | 3 | 5 | 40 | 25 | homogenious center; Ambios inacurate ? | 7.5
0 | 2 | Al | 100818-K2-1 | 0.06751 | 7273 | 491 | 0.0006751 | 100 | DC | 3 | 5 | 60 | 91.6 | WorkingDistance?
0 | 2 | Al | 100818-K2-2 | 0.0677656 | 5460 | 370 | 0.000677656 | 100 | DC | 3 | 5 | 60 | 91.6 | WorkingDistance?
0 | 2 | Al | 100818-K2-3 | 0.068623 | 2215 | 152 | 0.00068623 | 100 | DC | 3 | 5 | 60 | 91.6 | WorkingDistance?
0 | 2 | Al | 101001-K2-1 | 0.0144444 | 7200 | 104 | 9.62963e-005 | 150 | RF | 3 | 2 | 20 | 91.6
0 | 2 | Al | 101007-K2-1 | 0.00606944 | 14400 | 87.4 | 0.000202315 | 30 | RF | 3 | 2 | 20 | 91.6
0 | 2 | Al | 101012-K2-1 | 0.0191667 | 7200 | 138 | 0.00027381 | 70 | RF | 3 | 2 | 20 | 91.6
0 | 2 | Al | 101012-K2-2 | 0.0348333 | 5400 | 188.1 | 0.000232222 | 150 | RF | 3 | 2 | 20 | 91.6
0 | 2 | Al | 101018-K2-3 | 0.0723333 | 3000 | 217 | 0.000361667 | 200 | RF | 3 | 2 | 20 | 91.6
0 | 2 | Al | 150805-K2-1 | 0.135 | 1500 | 202.4 | 0.000674667 | 200 | DC | 5 | 5 | 60 | 91.6
0 | 2 | Al | 151001-K2-1 | 0.048 | 3600 | 173.4 | 0.000240833 | 200 | RF | 1 | 5 | 60 | 91.6
0 | 2 | Al | 160428-K2-2 | 0.0889 | 1800 | 160 | 0.000593 | 150 | DC | 5 | 5 | 60 | 91.6
-1000 | 3 | Al2O3 | 130806-K3-3 | 0.128 | 4028 | 515 | 0.000365714 | 350 | RF | 4 | 5 |  | 25 | homogenious center | 6
-1000 | 3 | Al2O3 | 130806-K3-4 | 0 | 1800 | 0 |  | 200 | RF | 4 | 5 |  | 25 | homogenious center; target poisoning | 6
-1000 | 3 | AlN | 161121-K3-1 | 0.0128 | 7380 | 94.5 | 6.4e-005 | 200 | DC5B | 3 | 3.75 |  | 25 |  | 7.5
-1000 | 1 | AlN | 120723-K1-1 | 0.0083 | 3600 | 30 | 5.53333e-005 | 150 | RF | 5 | 5 | 60 | 138.9
-1000 | 1 | AlN | 120723-K1-2 | 0.0115741 | 10800 | 125 | 5.14403e-005 | 225 | RF | 5 | 5 | 60 | 138.9
0 | 1 | Au | 071107-K1-1 | 0.0735556 | 900 | 66.2 | 0.000735556 | 100 | RF | 6 | 5 | 60 | 136.9 | Book 5: July 2007-March 2008
0 | 1 | Au | 101018-K1-1 | 0.032 | 900 | 28.8 | 0.00032 | 100 | RF | 4 | 5 | 60 | 134.4 | Book 10: April 2010-Jan 2011
0 | 1 | Au | 101018-K1-2 | 0.193333 | 900 | 174 | 0.000773333 | 250 | RF | 4 | 5 | 60 | 134.4 | Book 10: April 2010-Jan 2011
0 | 1 | Au | 110112-K1-2 | 0.193237 | 2070 | 400 | 0.000772947 | 250 | RF | 4 | 5 | 60 | 134.4 | Book 10: April 2010-Jan 2011
1 | 1 | Au | 110309-K1-1 | 0.033 | 1800 | 59.4 | 0.00033 | 100 | RF | 4 | 5 | 60 | 136.4 | Book aktuell: Jan 2011- now
0 | 3 | Au | 110524-K3-1 | 0.503 |  | 905.7 | 0.00335333 | 150 | DC | 2 | 5 | 30 | 25 | uniform | 7.5
1 | 2 | Au | 090723-K2-1 | 0.203333 | 1800 | 366 | 0.00135556 | 150 | RF | 2 | 5 | 60 | 91.6
0 | 2 | Au | 100601-K2-1 | 0.2092 | 2000 | 418.4 | 0.00139467 | 150 | RF | 2 | 5 | 60 | 91.6
0 | 2 | Au | 130310-K2-1 | 0.132 | 1800 | 238 | 0.00188889 | 70 | DC | 5 | 5 | 60 | 91.6 | measured with thin film ID (EDX)
0 | 2 | B | 070822-K2-1 | 0.00334722 | 7200 | 24.1 | 1.67361e-005 | 200 | RF | 4 | 5 | 60 | 91.6
0 | 2 | B | 070822-K2-2 | 0.00398056 | 7200 | 28.66 | 1.99028e-005 | 200 | RF | 4 | 1 | 20 | 91.6
0 | 2 | B | 070823-K2-1 | 0.00514861 | 7200 | 37.07 | 1.7162e-005 | 300 | RF | 4 | 5 | 60 | 91.6
0 | 2 | B | 090318-K2-1 | 0.003 | 7200 | 21.6 | 1e-005 | 300 | RF |  | 5 | 60 | 91.6
0 | 2 | B | 101005-K2-1 | 0.008 | 7200 | 57.6 | 2.66667e-005 | 300 | RF | 4 | 2 | 20 | 91.6
0 | 2 | B | 101007-K2-2 | 0.00821528 | 14400 | 118.3 | 2.73843e-005 | 300 | RF | 4 | 2 | 20 | 91.6 | W-cap
0 | 2 | B | 130917-K2-1 | 0.0542 | 21600 | 117 | 1.80556e-005 | 300 | RF | 1 | 2 | 30 | 91.6 | ambios
1 | 1 | B | 080325-K1-1 | 0.0045 | 5400 | 24.3 | 1.8e-005 | 250 | RF | 5 | 5 | 60 | 136.9
-1 | 1 | B | 080327-K1-1 | 0.00782407 | 5400 | 42.25 | 3.12963e-005 | 250 | RF | 5 | 5 | 60 | 166.9 | Book 6: March 2008-April 2009
0 | 1 | B | 081222-K1-1 | 0.00246296 | 10800 | 26.6 | 9.85185e-006 | 250 | RF | 5 | 5 | 60 | 134.2 | Book 6: March 2008-April 2009
0 | 1 | B | 090317-K1-1 | 0.00217593 | 21600 | 47 | 8.7037e-006 | 250 | RF | 5 | 4.98 | 60.1 | 134.2 | Book 6: March 2008-April 2009
1 | 1 | B | 060310-K1-1 | 0.00408998 | 9780 | 40 | 2.72665e-005 | 150 | RF | 5 | 2 | 20 | 135 | Book 2: Aug 2005- April 2006
0 | 1 | B | 060313-K1-1 | 0.00388889 | 7200 | 28 | 2.59259e-005 | 150 | RF | 5 | 1 | 20 | 135 | Book 2: Aug 2005- April 2006
0 | 1 | Co | 050323-K1-? | 0.21 | 1800 | 378 | 0.00105 | 200 | DC | 1 | 5 | 60 | 131.2
0 | 1 | Co | 050323-K1-1 | 0.411667 | 1800 | 741 | 0.00205833 | 200 | RF | 1 | 5 | 80 |  | Book 1: June 2004- Aug 2005
0 | 1 | Co | 080417-K1-? | 0.055 | 900 | 49.5 | 0.000275 | 200 | RF | 6 | 5 | 60 | 138.9
0 | 1 | Co | 080417-K1-2 | 0.0549451 | 3640 | 200 | 0.000274725 | 200 | RF | 6 | 5 | 60 | 138.9 | Book 6: March 2008-April 2009
0 | 1 | Co | 080424-K1-? | 0.063 | 7200 | 453.6 | 0.000252 | 250 | RF | 6 | 5 | 60 | 138.9
0 | 1 | Co | 080424-K1-1 | 0.0626389 | 7200 | 451 | 0.000250556 | 250 | RF | 6 | 5 | 60 | 138.9 | Book 6: March 2008-April 2009
0 | 1 | Co | 121029-K1-3 | 0.273 | 500 | 137 | 0.002275 | 120 | DC | 2 | 2 | 40
0 | 1 | Co | 150518-K1-1 | 0.35625 | 1200 | 427.5 | 0.002375 | 150 | DC | 1 | 5 | 60 | 134
1 | 1 | Co | 120914-K1-1 | 0.11165 |  |  |  | 80 | DC | 2 | 5 | 60 | 138.4 | Co (new target); Book: Dec2011 -
0 | 2 | Co | 151019-K2-1 | 0.077 | 2000 | 154.9 | 0.000103 | 75 | DC | 3 | 5 | 60 | 91.6
0 | 2 | Co | 070124-K2-1 | 0.0711698 | 2650 | 188.6 | 0.000284679 | 250 | RF | 3 | 5 | 60 | 89
0 | 2 | Co | 070124-K2-2 | 0.0891943 | 2110 | 188.2 | 0.000297314 | 300 | RF | 3 | 5 | 60 | 89
0 | 2 | Co | 070125-K2-1 | 0.0516497 | 2455 | 126.8 | 0.000258248 | 200 | RF | 3 | 5 | 60 | 89
0 | 2 | Co | 070618-K2-1 | 0.0781421 | 1830 | 143 | 0.000294876 | 265 | RF | 3 | 5 | 60 | 91.6 | Wafer not positioned 100% correctly
0 | 2 | Co | 111219-K2-1 | 0.034 | 10000 | 340 | 0.000226667 | 150 | RF | 1 | 5 | 60 | 91.6
1 | 2 | Co | 120209-K2-1 | 0.07656 | 3200 | 210 | 0.00024858 | 264 | RF | 1 | 5 | 60 | 91.6
0 | 2 | Co | 150714-K2-1 | 0.0246 | 3600 | 88.7 | 0.000218043 | 113 | RF |  | 5 | 60 | 91.6
0 | 3 | Co | 110608-K3-2 | 0.136 |  | 367.5 | 0.00068 | 200 | DC |  | 5 | 30 | 25 |  | 7.5
0 | 3 | Cr | 121115-K3-1 | 0.14 |  | 42 | 0.000933333 | 150 | DC | 3 | 1 | 40 | 25 | homogenious center | 7.5
0 | 3 | Cr | 121128-K3-6 | 0.039 |  | 208 | 0.000975 | 40 | DC | 3 |  | 40 | 25 | homogenious center | 7.5
0 | 1 | Cr | 060927-K1-3 | 0.09264 | 2500 | 231.6 | 0.000430884 | 215 | RF | 6 | 5 | 60 | 135 | Book 3: April 2006-Jan 2007
0 | 1 | Cr | 061103-K1-1 | 0.0635 | 1800 | 114.3 | 0.0003175 | 200 |  |  | 5 | 60 | 132
0 | 1 | Cr | 080411-K1-1 | 0.709 | 900 | 638.1 | 0.003545 | 200 | DC | 1 | 5 | 60 | 138.9 | Book 6: March 2008-April 2009
0 | 1 | Cr | 080411-K1-2 | 0.705882 | 425 | 300 | 0.00352941 | 200 | DC | 1 | 5 | 60 | 138.9 | Book 3: April 2006-Jan 2007
0 | 1 | Cr | 100118-K1-1 | 0.662333 | 900 | 596.1 | 0.00331167 | 200 | DC | 1 | 5 | 60 | 138.9 | Book 6: March 2008-April 2009
0 | 1 | Cr | 100804-K1-1 | 0.0605 | 1800 | 108.9 | 0.000242 | 250 | RF | 4 | 5 | 60 | 134.4 | Book 10: April 2010-Jan 2011
0 | 1 | Cr | 101014-K1-2 | 0.0804259 | 5400 | 434.3 | 0.000374074 | 215 | RF | 5 | 5 | 60 | 134.4 | Book 8: April 2009-April 2010
0 | 1 | Cr | 110302-K1-1 | 0.025 | 1800 | 45 | 0.00025 | 100 | RF | 5 | 5 | 60 | 136.4 | Book aktuell: Jan 2011- now
0 | 1 | Cr | 110302-K1-2 | 0.081 | 1800 | 145.8 | 0.000405 | 200 | RF | 5 | 5 | 60 | 136.4 | Book aktuell: Jan 2011- now
0 | 1 | Cr | 110316-K1-3 | 0.055 | 1800 | 99 | 0.00055 | 100 | RF | 5 | 15 | 100 | 185 | Book 10: April 2010-Jan 2011
0 | 1 | Cr | 120710-K1-2 | 0.292 | 500 | 146 | 0.00365 | 80 | DC | 3 | 2 | 40
0 | 1 | Cr | 120711-K1-1 | 0.248 | 500 | 124 | 0.00354286 | 70 | DC | 3 | 2 | 40
1 | 2 | Cr | 060118-K2-2 | 0.118 | 2041 | 240 | 0.00117589 | 100 | DC | 4 | 2 | 20 | 83
0 | 2 | Cr | 090529-K2-1 | 0.164 | 900 | 148 | 0.0010963 | 150 | DC |  | 5 | 30 | 80 | Ar-Flow-? WorkingDistance-?
0 | 2 | Cr | 090603-K2-2 | 0.089 | 1200 | 106.8 | 0.000356 | 250 | RF | 3 | 5 | 60 | 91.6
0 | 2 | Cr | 090604-K2-1 | 0.0582727 | 2200 | 128.2 | 0.000306699 | 190 | RF | 3 | 5 | 60 | 91.6
0 | 2 | Cr | 100408-K2-1 | 0.0540455 | 2200 | 118.9 | 0.00028445 | 190 | RF | 3 | 5 | 60 | 91.6
0 | 2 | Cr | 100526-K2-1 | 0.071 | 3600 | 255.6 | 0.000373684 | 190 | RF | 3 | 5 | 60 | 91.6
0 | 2 | Cr | 110616-K2-1 | 0.081 | 1200 | 97.5 | 0.000325 | 250 | RF | 3 | 5 | 60 | 91.6
1 | 2 | Cu | 050216-K2 | 0.18 | 2900 | 517 | 0.00178276 | 100 | DC | 5 | 2 | 30 | 80
0 | 2 | Cu | 091029-K2 | 0.097 | 1800 | 174.6 | 0.000646667 | 150 | RF | 2 | 5 | 60
0 | 2 | Cu | 120726-K2-1 | 0.052 | 1800 |  |  | 150 | RF | 3 | 5 | 60 | 91.6
0 | 1 | Cu | 101230-K1-1 | 1.29 | 2400 | 3096 | 0.00516 | 250 | DC | 2 | 5 | 60 | 134.4 | Book 8: April 2009-April 2010
0 | 1 | Cu | 110225-K1-1 | 0.389 | 2700 | 1050.3 | 0.00389 | 100 | DC | 2 | 5 | 60 | 136.4 | Book aktuell: Jan 2011- now
0 | 1 | Cu | 110311-K1-2 | 0.166 | 2700 | 448.2 | 0.00332 | 50 | DC | 2 | 5 | 60 | 136.4 | Book aktuell: Jan 2011- now
0 | 1 | Cu | 110311-K1-3 | 0.268 | 1800 | 482.4 | 0.00357333 | 75 | DC | 2 | 5 | 60 | 136.4 | Book aktuell: Jan 2011- now
0 | 1 | Cu | 110315-K1-2 | 0.225 | 1800 | 405 | 0.00394737 | 57 | DC | 2 | 5 | 60 | 136.4 | Book aktuell: Jan 2011- now
0 | 1 | Cu | 110316-K1-1 | 0.205 | 1800 | 369 | 0.00372727 | 55 | DC | 2 | 5 | 60 | 136.4 | Book aktuell: Jan 2011- now
0 | 1 | Cu | 110318-K1-1 | 0.388462 | 1300 | 505 | 0.00388462 | 100 | DC | 2 | 5 | 60 | 136.4 | Book aktuell: Jan 2011- now
0 | 1 | Cu | 110325-K1-1 | 0.0829 | 900 | 74.61 | 0.000829 | 100 | RF | 5 | 5 | 60 | 185 | Book 10: April 2010-Jan 2011
0 | 1 | Cu | 120102-K1-1 | 0.031 | 2145 | 67.2 | 0.000391608 | 80 | RF | 5 | 5 | 60 | 136.9
1 | 1 | Cu | 050224-K1-? | 0.21 | 1800 | 378 | 0.0007 | 300 | RF | 5 | 5 | 60 | 129.6 | Book aktuell: Jan 2011- now
0 | 1 | Cu | 100412-K1-3 | 0.11 | 1800 | 198 | 0.000733333 | 150 | RF | 5 | 5 | 60 | 136.4
0 | 3 | Cu | 121115-K3-2 | 0.2 |  | 121 | 0.002 | 100 | DC(p) (0kHz) | 2 | 1 | 40 | 25 | homogenious center | 7.5
0 | 3 | Cu | 211107-K3-1 | 0.088 | 1800 | 157.6 | 0.000586667 | 150 | DC (DCXS-1500) | 2 | 5 | 30 | 25 | uniform rotation 75%; on 15 nm Ti | 7.5
0 | 3 | Fe | 111118-K3-1 | 0.052 |  | 47 | 0.00052 | 100 | DC | 4 | 10 | 40 | 25 | wedge (central point) | 7.5
0 | 3 | Fe | 111118-K3-2 | 0.092 |  | 83 | 0.000613333 | 150 | DC | 4 | 10 | 40 | 25 | wedge (central point) | 7.5
0 | 3 | Fe | 120704-K3-2 |  |  | 41 |  | 50 | RF | 4 | 1 | 35 | 25 | end-to-end | 7.5
0 | 3 | Fe | 150522-K3-1 | 0.142 | 1200 | 171 | 0.000946667 | 150 | DC | 4 | 3.75 | 40 | 25 | homogenious center | 7.5
0 | 1 | Fe | 050224-K1-2 | 0.302778 | 1800 | 545 | 0.00203207 | 149 | DC | 3 | 5 | 80 | 129.6 | Book 1: June 2004- Aug 2005
0 | 1 | Fe | 050224-K1-3 | 0.29 | 1800 | 522 | 0.00193333 | 150 | DC | 3 | 5 | 60 | 129.6
0 | 1 | Fe | 050322-K1-1 | 0.6575 | 1200 | 789 | 0.00219167 | 300 | RF | 3 | 5 | 80 | 131.2 | Book 1: June 2004- Aug 2005
0 | 1 | Fe | 050418-K1-1 | 0.6 | 684 | 410.4 | 0.002 | 300 | DC | 3 | 5 | 60 | 131.2
0 | 1 | Fe | 050421-K1-1 | 0.58 | 334 | 193.72 | 0.00193333 | 300 | DC |  | 5 | 60 | 131.2
0 | 1 | Fe | 060420-K1-1 | 0.176375 | 3600 | 634.95 | 0.00176375 | 100 | DC |  | 5 | 60 |  | Book 1: June 2004- Aug 2005
0 | 1 | Fe | 060509-K2-1 | 0.0449683 | 2206 | 99.2 | 0.000899365 | 50 |  | 4 | 20 | 80 | 89 | Book 3: April 2006-Jan 2007
0 | 1 | Fe | 060927-K1-1 | 0.25 | 900 | 225 | 0.00166667 | 150 | DC | 1 | 5 | 60 | 135
0 | 1 | Fe | 070115-K1-1 | 0.105444 | 1800 | 189.8 | 0.000527222 | 200 | RF | 4 | 5 | 60 | 135 | Book 2: Aug 2005- April 2006
0 | 1 | Fe | 070418-K1-2 | 0.193333 | 900 | 174 | 0.00193333 | 100 |  |  | 5 | 60 |  | Book 3: April 2006-Jan 2007
0 | 1 | Fe | 080516-K1-1 | 0.16 | 1000 | 160 | 0.00216216 | 74 | DC | 2 | 5 | 60 | 136.9
0 | 1 | Fe | 081223-K1-1 | 0.15 | 1800 | 270 | 0.00202703 | 74 | DC | 3 | 5 | 60 | 134.2 | Book 8: April 2009-April 2010
0 | 1 | Fe | 090612-K1-2 | 0.0208333 | 1200 | 25 | 0.000138889 | 150 | DC | 3 | 5 | 60 |  | Book 8: April 2009-April 2010
0 | 1 | Fe | 090618-K1-1 | 0.0511111 | 3600 | 184 | 0.000205266 | 249 | DC | 3 | 5.02 | 60 | 134.2 | Book 8: April 2009-April 2010
0 | 1 | Fe | 090708-K1-3 | 0.16 | 1000 | 160 | 0.00064257 | 249 | DC | 3 | 4.95 | 60.1 |  | Book 8: April 2009-April 2010
0 | 1 | Fe | 090805-K1-2 | 0.0565 | 2000 | 113 | 0.000226908 | 249 | DC | 3 | 4.96 | 60.1 | 134.2 | Book 8: April 2009-April 2010
0 | 1 | Fe | 090806-K1-1 | 0.052 | 2000 | 104 | 0.000208835 | 249 | DC | 3 | 4.99 | 60.2 | 134.2 | Book 8: April 2009-April 2010
0 | 1 | Fe | 090817-K1-1 | 0.0685 | 2000 | 137 | 0.0017125 | 40 | DC | 4 | 5.05 | 60.1 | 134.2 | Book 8: April 2009-April 2010
0 | 1 | Fe | 090817-K1-2 | 0.0169323 | 4016 | 68 | 6.77291e-005 | 250 | DC | 3 | 5.02 | 60.1 | 134.2 | Book 6: March 2008-April 2009
0 | 1 | Fe | 140826-K1-2 | 0.0527778 | 1800 | 95 | 0.00175926 | 30 | DC | 2 | 5 | 60 | 134
0 | 1 | Fe | 150601-K1-1 | 0.353333 | 1500 | 530 | 0.00235556 | 150 | DC | 1 | 5 | 60 | 134
1 | 1 | Fe | 120913-K1-1 | 0.13 | 1000 | 130 |  | 100 | DC1 | 1 | 5 | 60 | 138.4 | Fe (new thin target); Book :Nov 2012
0 | 2 | Fe | 051111-K2-1 | 0.12145 | 2000 | 242.9 | 0.000809667 | 150 | DC | 5 | 5 | 80 | 80
0 | 2 | Fe | 060420-K2-1 | 0.128052 | 2310 | 295.8 | 0.00085368 | 150 | DC | 4 | 5 | 80 | 83
0 | 2 | Fe | 060426-K2-2 | 0.137916 | 1171 | 161.5 | 0.000919442 | 150 | DC | 4 | 5 | 80 | 89
0 | 2 | Fe | 060508-K2-1 | 0.0703536 | 2206 | 155.2 | 0.000847634 | 83 | DC? | 4 | 5 | 80 | 89
0 | 2 | Fe | 060508-K2-2 | 0.065 | 2206 | 142.65 | 0.000862194 | 75 | DC | 4 | 5 | 80 | 89
0 | 2 | Fe | 060731-K2-1 | 0.0384523 | 1667 | 64.1 | 0.000384523 | 100 | DC | 5 | 5 | 60 | 89
0 | 2 | Fe | 061214-K2-1 | 0.0845831 | 1667 | 141 | 0.000845831 | 100 | DC | 5 | 5 | 60 | 89 | Pd-cap
0 | 2 | Fe | 070111-K2-1 | 0.199867 | 1500 | 299.8 | 0.000999333 | 200 | DC | 5 | 5 | 60 | 89
0 | 2 | Fe | 070116-K2-1 | 0.0741333 | 1500 | 111.2 | 0.00148267 | 50 | DC | 5 | 5 | 60 | 89 | O2-Leak suspected
0 | 2 | Fe | 070130-K2-1 | 0.0208286 | 3500 | 72.9 | 0.000694286 | 30 | DC | 5 | 5 | 60 | 89
0 | 2 | Fe | 070212-K2-1 | 0.0864 | 2000 | 172.8 | 0.000864 | 100 | DC | 5 | 5 | 60 | 89 | Pd-cap, (hc target holes + slots -> plug cut out for AES)
0 | 2 | Fe | 070622-K2-1 | 0.0183889 | 3600 | 66.2 | 0.000245185 | 75 | DC | 5 | 5 | 60 | 91.6
0 | 2 | Fe | 071001-K2-1 | 0.0564134 | 2830 | 159.65 | 0.000696462 | 81 | DC | 5 | 5 | 80 | 91.6 | Pt cap
0 | 2 | Fe | 071008-K2-1 | 0.0168644 | 6742 | 113.7 | 0.000496013 | 34 | DC | 5 | 5 | 80 | 91.6 | Pt cap; Catode-?
0 | 2 | Fe | 071009-K2-1 | 0.0156984 | 6300 | 98.9 | 0.000461718 | 34 | DC | 5 | 5 | 80 | 88.2 | Pt cap; Catode-?
0 | 2 | Fe | 071010-K2-2 | 0.0166825 | 6300 | 105.1 | 0.000490663 | 34 | DC | 5 | 5 | 80 | 78.2 | Pt cap
0 | 2 | Fe | 090323-K2-1 | 0.016 | 5490 | 87.84 | 0.000533333 | 30 | DC |  | 5 | 30 | 80 | Ar-Flow-? WorkingDistance-?
0 | 2 | Fe | 091021-K2-3 | 0.122 | 500 | 61 | 0.000813333 | 150 | DC | 4 | 5 | 60 | 91.6 | Catode-?
0 | 2 | Fe | 110302-K2-1 |  |  | 0
0 | 2 | Fe | 120208-K2-2 | 0.0433 | 6000 | 234 | 0.00065 | 60 | DC | 3 | 5 | 60 | 91.6 | NEW TARGET
0 | 2 | Fe | 170712-K2 |  | 69500 |  |  | 100 | DC |  |  |  |  | Fe target (slots) lifetime; Power - ? 8380 sec preclean
1 | 2 | Fe | 141003-K2-1 | 0.075 | 1400 | 105 |  |  | DC3_RF4 |  | 2 | 30 | 91.6 | FeCo (Fe _new target - Co target
0 | 2 | Fe | 060711-K2-1 | 0.104815 | 1163 | 121.9 | 0.000698768 | 150 | DC | 4 | 5 | 60 | 89 | Fe-hc; plasma flickering
-1000 | 1 | FeCo | 060109-K1-1 | 0.09 | 900 | 81 | 0.0018 | 50 | DC | 1 | 5 | 60 | 136
-1000 | 1 | FeCo | 070509-K1-1 | 0.2 | 900 | 180 | 0.002 | 100 | DC | 2 | 5 | 60 | 139.3
-1000 | 1 | FeCo | 070823-K1-2 | 0.205 | 1000 | 205 | 0.00205 | 100 | DC | 2 | 5 | 60 | 135
-1000 | 1 | FeCo | 120910-K1-1 | 0.203 | 1000 | 203 | 0.00203 | 100 | DC | 2 | 5 | 60 | 138.9
-1000 | 1 | FeCo | 121128-K1-1 | 0.05875 | 4000 | 235 | 0.00195833 | 30 | DC | 2 | 5 | 60 | 138.9 | Book : Dec 2011- Okt 2011
-1000 | 1 | FeCo | 121129-K1-1 | 0.0863 | 3000 | 259 | 0.00205556 | 42 | DC | 2 | 5 | 60 | 138.9 | Book :Nov 2012
-1000 | 1 | FeCoV | 050330-K1-1 | 0.45 | 1800 | 810 | 0.00225 | 200 | DC | 1 | 5 | 60 | 131.2
0 | 1 | Gd | 150518-K1-5 | 0.2056 | 2500 | 514 | 0.00137067 | 150 | RF | 5 | 5 | 60 | 134
0 | 2 | Gd | 140107-K2-1 | 0.195 | 1200 | 234 | 0.00195 | 100 | DC | 5 | 5 | 60 | 91.6
0 | 2 | Ge | 160108-K2-1 | 0.121 | 1800 | 218 | 0.000603 | 200 | RF | 1 | 5 | 60 | 91.6
0 | 2 | Ge | 160114-K2-1 | 0.016 | 5400 | 88 | 0.000273 | 60 | RF | 1 | 5 | 60 | 91.6
0 | 1 | Ge | 140826-K1-1 | 0.138889 | 1800 | 250 | 0.000555556 | 250 | RF | 6 | 5 | 60 | 134
0 | 1 | Ge | 150518-K1-3 | 0.084375 | 2400 | 202.5 | 0.0003375 | 250 | RF | 4 | 5 | 60 | 134
0 | 1 | Ge | 160128-K1-1 | 0.0381111 | 1800 | 68.6 | 0.000254074 | 150 | RF | 4 | 5 | 60 | 134
1 | 1 | Hf | 061128-K1-1 | 0.042 | 1800 | 75.6 | 0.00042 | 100 | RF | 5 | 5 | 60 | 132
0 | 1 | Hf | 061129-K1-1 | 0.106 | 1800 | 190.8 | 0.00053 | 200 | RF | 5 | 5 | 60 | 132 | Book 3: April 2006-Jan 2007
0 | 2 | Hf | 071112-K2-3 | 0.0959722 | 3600 | 345.5 | 0.000479861 | 200 | RF | 5 | 5 | 60 | 91.6
0 | 2 | Mg | 051026-K2-1 | 0.343889 | 1800 | 619 | 0.00171944 | 200 | RF | 1 | 1 | 20 | 80
1 | 2 | Mg | 060117-K2-2 | 0.14 | 1800 | 257.4 | 0.00143 | 100 | RF | 1 | 1 | 20 | 83
0 | 2 | Mg | 060118-K2-1 | 0.146853 | 715 | 105 | 0.00146853 | 100 | RF |  | 1 | 20 | 83
0 | 2 | Mg | 060321-K2-1 | 0.137754 | 690 | 95.05 | 0.00137754 | 100 | RF | 1 | 1 | 40 | 83
0 | 2 | Mg | 060322-K2-1 | 0.126501 | 3450 | 436.43 | 0.00126501 | 100 | RF | 1 | 1 | 20 | 83
0 | 2 | Mg | 060628-K2-1 | 0.14 | 1470 | 205.8 | 0.0014 | 100 | RF | 1 | 1 | 20 | 89
0 | 2 | Mg | 061012-K2-1 | 0.139 | 1470 | 204.6 | 0.00139184 | 100 | RF | 3 | 1 | 20 | 89
0 | 2 | Mg | 070306-K2-1 | 0.0616333 | 1500 | 92.45 | 0.00123267 | 50 | RF | 1 | 1 | 20 | 89 | Pd-cap
0 | 2 | Mg | 070824-K2-1 | 0.01251 | 6000 | 75.06 | 0.0005004 | 25 | RF | 1 | 5 | 60 | 91.6
0 | 2 | Mg | 080214-K2-2 | 0.0689583 | 1440 | 99.3 | 0.000689583 | 100 | RF | 1 | 5 | 60 | 91.6 | Pd cap
0 | 2 | Mg | 100727-K2-1 | 0.130435 | 690 | 90 | 0.00130435 | 100 | RF | 1 | 1 | 20 | 91.6 | Pd-cap
0 | 2 | Mg | 100930-K2-1 | 0.0430833 | 3600 | 155.1 | 0.000861667 | 50 | RF | 1 | 2 | 20 | 91.6 | W-cap
0 | 2 | Mg | 101001-K2-2 | 0.0190556 | 5400 | 102.9 | 0.000635185 | 30 | RF | 1 | 2 | 20 | 91.6 | W-cap
0 | 2 | Mg | 101001-K2-3 | 0.0190556 | 7200 | 137.2 | 0.000635185 | 30 | RF | 1 | 2 | 20 | 91.6 | W-cap
0 | 2 | Mg | 101002-K2-1 | 0.0110278 | 10800 | 119.1 | 0.000551389 | 20 | RF | 1 | 2 | 20 | 91.6 | W-cap
0 | 2 | Mg | 101013-K2-1 | 0.0508333 | 3600 | 183 | 0.00072619 | 70 | RF | 1 | 2 | 20 | 91.6 | W-cap
0 | 2 | Mg | 101013-K2-2 | 0.0979444 | 1800 | 176.3 | 0.000816204 | 120 | RF | 1 | 2 | 20 | 91.6 | W-cap
0 | 2 | Mg | 101015-K2-2 | 0.0231852 | 5400 | 125.2 | 0.00057963 | 40 | RF | 1 | 2 | 20 | 91.6 | W-cap
0 | 2 | Mg | 101018-K2-2 | 0.16 | 1000 | 160 | 0.0008 | 200 | RF | 1 | 2 | 20 | 91.6 | W-cap
0 | 2 | Mg | 110411-K2-1 | 0.127 | 1430 | 182.2 | 0.000637063 | 200 | RF | 5 | 5 | 60 | 91.6 | Mg-Rate+Ti Cap
0 | 3 | Mg | 120625-K3-2 | 0.047 |  | 85 | 0.00094 | 50 | DC | 2 | 10 | 40 | 25 | uniform | 7.5
0 | 3 | Mg | 120626-K3-1 | 0.103 |  | 185 | 0.000686667 | 150 | RF | 2 | 10 | 40 | 25 | uniform | 7.5
-1000 | 2 | MgB2 | 070518-K2-2 | 0.027 | 1800 | 48.6 | 9e-005 | 300 | RF |  | 1 | 20 | 91.6
-1000 | 2 | MgB2 | 070521-K2 | 0.046 | 1800 | 82.8 | 0.00023 | 200 | DC |  | 1 | 20 | 91.6
-1000 | 2 | MgB2 | 100727-K2-2 | 0.00962963 | 5400 | 52 | 0.000196523 | 49 | DC pulse | 5 | 1 | 20 | 91.6
-1000 | 2 | MgB2 | 101102-K2-1 | 0.0129167 | 7200 | 93 | 0.000187198 | 69 | DC pulse | 2 | 2 | 20 | 91.6
-1000 | 2 | MgB2 | 101102-K2-2 | 0.00861111 | 10800 | 93 | 0.000172222 | 50 | DC pulse | 2 | 2 | 20 | 91.6
0 | 2 | Mn | 070124-K2-3 | 0.084 | 2650 | 222.6 | 0.000409756 | 205 | RF | 1 | 5 | 60 | 89 | Pd-cap
0 | 2 | Mn | 070124-K2-4 | 0.104171 | 2110 | 219.8 | 0.000416682 | 250 | RF | 1 | 5 | 60 | 89 | Pd-cap
0 | 2 | Mn | 070125-K2-2 | 0.0538942 | 2080 | 112.1 | 0.000359295 | 150 | RF | 1 | 5 | 60 | 89
1 | 2 | Mn | 070618-K2-2 | 0.0826452 | 1550 | 128.1 | 0.000367312 | 225 | RF | 4 | 5 | 60 | 91.6 | Pd-cap
0 | 2 | Mn | 140710-K2-4 | 0.051 | 2800 | 143 | 0.0003405 | 150 | RF | 5 | 5 | 60 | 91.6
0 | 1 | Mn | 090928-K1-? | 0.0666 | 3600 | 239.76 | 0.000222 | 300 | RF | 2 | 5 | 60 | 134.4 | Book 8: April 2009-April 2010
0 | 1 | Mn | 090928-K1-1 | 0.0388333 | 3600 | 139.8 | 0.000194167 | 200 | RF | 4 | 5 | 60 | 134.4 | Book 8: April 2009-April 2010
0 | 1 | Mn | 090928-K1-2 | 0.0666111 | 3600 | 239.8 | 0.000222037 | 300 | RF | 4 | 5 | 60 | 134.4
1 | 1 | Mn | 160126-K1-2 | 0.1235 | 2000 | 247 | 0.0006175 | 200 | RF | 6 | 5 | 60 | 134
1 | 1 | Mo | 100410-K1-? | 0.024 | 2700 | 64.8 | 8e-005 | 300 | RF | 2 | 5 | 60 | 134.4 | Book 8: April 2009-April 2010
0 | 1 | Mo | 100419-K1-1 | 0.023963 | 2700 | 64.7 | 0.000119815 | 200 | RF | 4 | 5 | 60 | 134.4 | Book 8: April 2009-April 2010
0 | 1 | Mo | 100427-K1-1 | 0.0556296 | 2700 | 150.2 | 0.000185432 | 300 | RF | 4 | 5 | 60 | 134.4 | book Jan 2014
0 | 2 | Mo | 100525-K2-1 | 0.06975 | 3600 | 251.1 | 0.00034875 | 200 | RF | 1 | 5 | 60 | 91.6
0 | 2 | Mo | 100526-K2-3 | 0.285556 | 3600 | 1028 | 0.00142778 | 200 | DC constant | 1 | 5 | 60 | 91.6
0 | 2 | Nb | 071112-K2-2 | 0.0490833 | 3600 | 176.7 | 0.000245417 | 200 | RF | 4 | 5 | 60 | 91.6
0 | 2 | Nb | 081118-K2-2 | 0.0150833 | 3600 | 54.3 | 0.000150833 | 100 | RF | 1 | 5 | 60 | 91.6
0 | 2 | Nb | 100526-K2-2 | 0.134333 | 3600 | 483.6 | 0.000895556 | 150 | DC constant | 4 | 5 | 60 | 91.6
0 | 2 | Nb | 100614-K2-2 | 0.283 | 2700 | 764.1 | 0.001132 | 250 | DC constant | 4 | 5 | 60 | 91.6
1 | 2 | Nb | 100906-K2-1 | 0.0592593 | 5400 | 320 | 0.000296296 | 200 | RF | 2 | 5 | 60 | 91.6 | single crystal target
0 | 2 | Nb | 180220-K2-1 | 0.182 | 1800 | 328 | 0.00122 | 150 | DC | 5 | 5 | 60 | 91.6
0 | 1 | Nb | 090323-K1-1 | 0.175139 | 1800 | 315.25 | 0.00175139 | 100 | DC | 2 | 5 | 60 | 134.4 | Book 6: March 2008-April 2009
0 | 1 | Nb | 090401-K1-1 | 0.0698333 | 1800 | 125.7 | 0.00155185 | 45 | DC | 2 | 5 | 60 | 134.4
0 | 1 | Nb | 100713-K1-2 | 0.023 | 3600 | 82.8 | 0.000115 | 200 | RF | 4 | 5 | 60 | 134.4 | Book 10: April 2010-Jan 2011
0 | 1 | Nb | 100715-K1-1 | 0.0448333 | 5400 | 242.1 | 0.000149444 | 300 | RF | 4 | 5 | 60 | 134.4 | Book 10: April 2010-Jan 2011
0 | 1 | Nb | 100914-K1-1 | 0.0957407 | 5400 | 517 | 0.000319136 | 300 | RF | 5 | 5 | 60 | 134.4 | Book 10: April 2010-Jan 2011
0 | 1 | Nb | 100929-K1-1 | 0.319 | 1800 | 574.2 | 0.00212667 | 150 | DC | 2 | 5 | 60 | 134.4 | Book 10: April 2010-Jan 2011
0 | 1 | Nb | 100929-K1-2 | 0.319 | 1800 | 574.2 | 0.00212667 | 150 | DC | 2 | 5 | 60 | 134.4 | Book 10: April 2010-Jan 2011
0 | 1 | Nb | 101028-K1-1 | 0.303586 | 1255 | 381 | 0.0020239 | 150 | DC | 3 | 5.1 | 60 | 134.4 | Book 6: March 2008-April 2009
0 | 1 | Nb | 120320-K1-1 | 0.0154167 | 3600 | 55.5 | 0.000102778 | 150 | RF | 4 | 5 | 60 | 138.9
0 | 1 | Nb | 120320-K1-2 | 0.0351944 | 3600 | 126.7 | 0.000175972 | 200 | RF | 4 | 5 | 60 | 138.9
0 | 1 | Nb | 120321-K1-1 | 0.0514167 | 3600 | 185.1 | 0.000205667 | 250 | RF | 4 | 5 | 60 | 138.9
0 | 1 | Nb | 120913-K1-3 | 0.106667 | 1500 | 160 |  | 250 | RF | 6 | 5 | 60
0 | 1 | Nb | 121212-K1-3 | 0.23 | 1200 | 276 |  | 120 | DC | 2 | 5 | 60 | 138.9
1 | 1 | Nb | 140902-K1-3 | 0.0372 | 1800 | 67 | 0.000148889 | 250 | RF | 1 | 5 | 60 |  | Book: November 2012 -
-1000 | 1 | Nd2Fe14B | 180418-K1-1 | 0.149222 | 1800 | 268.6 | 0.00149222 | 100 | DC | 1 | 5 | 60 | 141
1 | 1 | Ni | 050502-K1-1 | 0.49 | 1800 | 882 | 0.00245 | 200 | DC | 2 | 5 | 60 | 131.2
0 | 1 | Ni | 090527-K1-1 | 0.1817 | 1800 | 327.06 | 0.00242267 | 75 | DC | 2 | 5 | 60 | 134.2 | Book aktuell: Jan 2011- now
0 | 1 | Ni | 090616-K1-1 | 0.177778 | 1800 | 320 | 0.00237037 | 75 | DC | 2 | 5 | 60 | 134.4 | Book 6: March 2008-April 2009
0 | 1 | Ni | 110127-K1-2 | 0.223 | 1800 | 401.2 | 0.00297333 | 75 | DC | 1 | 1 | 20 | 185 | Book aktuell: Jan 2011- now
0 | 1 | Ni | 110127-K1-3 | 0.372 | 600 | 223 | 0.00371667 | 100 | DC | 1 | 1 | 20 | 185 | Book aktuell: Jan 2011- now
0 | 1 | Ni | 110127-K1-4 | 0.411 | 450 | 184.8 | 0.00548 | 75 | DC | 1 | 1 | 20 | 185 | Book aktuell: Jan 2011- now
0 | 1 | Ni | 110405-K1-1 | 0.2215 | 1800 | 398.7 | 0.002215 | 100 | DC | 1 | 5 | 60 | 136.4
0 | 1 | Ni | 110412-K1-1 | 0.323 | 900 | 290.7 | 0.00538333 | 60 | DC | 1 | 5 | 60 | 185 | Book 8: April 2009-April 2010
0 | 1 | Ni | 120202-K1-1 | 0.0792 | 2500 | 198 | 0.00198 | 40 | DC | 2 | 5 | 60 | 138.9
0 | 1 | Ni | 120404-K1-3 | 0.248 | 500 | 124 | 0.00248 | 100 | DC | 2 | 2 | 40
0 | 1 | Ni | 120709-K1-1 | 0.252 | 500 | 126 | 0.00252 | 100 | DC | 2 | 2 | 40 | 138.1 | Book aktuell: Jan 2011- now
1 | 1 | Ni | 120730-K1-1 | 0.183 | 1800 | 330 | 0.00244 | 75 | DC | 2 | 5 | 60
0 | 2 | Ni | 091103-K2-1 | 0.061 | 1800 | 109.8 | 0.000305 | 200 | RF | 1 | 5 | 60
0 | 2 | Ni | 100412-K2-2 | 0.052 | 1800 | 93.6 | 0.00026 | 200 | RF | 1 | 5 | 60
0 | 2 | Ni | 100825-K2-1 | 0.0585122 | 6614 | 387 | 0.000292561 | 200 | RF | 1 | 5 | 60 | 91.6
0 | 2 | Ni | 100825-K2-2 | 0.0573756 | 5769 | 331 | 0.000286878 | 200 | RF | 1 | 5 | 60
0 | 2 | Ni | 100826-K2-1 | 0.0540984 | 2440 | 132 | 0.000270492 | 200 | RF | 1 | 5 | 60
0 | 2 | Ni | 140424-K2-1 | 0.06 | 1800 | 108 | 0.0003 | 200 | RF | 1 | 5 | 60 | 91.6
0 | 2 | Ni | 150806-K2-1 | 0.099 | 1500 | 148 | 0.0010963 | 90 | DC | 1 | 5 | 60 | 91.6
0 | 2 | Ni | 151020-K2-1 | 0.054 | 1800 | 98.8 | 0.00031 | 177 | RF | 1 | 5 | 60 | 91.6
0 | 1 | Ni | 060608-K1-2 | 0.104944 | 3600 | 377.8 | 0.00209889 | 50 | DC |  | 5 | 60 | 144 | Book 1: June 2004- Aug 2005; Distance-?
1 | 2 | Ni | 050302-K2 | 0.04 | 1800 | 72 | 0.000266667 | 150 | RF |  | 5 | 80 | 80.3
1 | 2 | Pd | 050406-K2-1 | 0.13 | 3600 | 455.6 | 0.000843704 | 150 | RF | 2 | 2 | 80 | 80.3
0 | 2 | Pd | 060121-K2-1 | 0.102 | 2000 | 204 | 0.00051 | 200 | RF |  | 20 | 80 | 83
0 | 2 | Pd | 060321-K2-2 | 0.294748 | 119 | 35.075 | 0.000982493 | 300 | RF | 2 | 1 | 20 | 83
0 | 2 | Pd | 060322-K2-2 | 0.276875 | 400 | 110.75 | 0.000922917 | 300 | RF | 2 | 1 | 20 | 83
0 | 2 | Pd | 060614-K2-2 | 0.103 | 1000 | 103 | 0.000515 | 200 | RF | 2 | 20 | 80 | 89 | with Fe-adhesion layer
0 | 2 | Pd | 060712-K2-1 | 0.250909 | 935 | 234.6 | 0.00135627 | 185 | RF | 2 | 5 | 60 | 89 | mostly peeled
0 | 2 | Pd | 061221-K2-1 | 0.186 | 1000 | 185.6 | 0.000928 | 200 | RF | 2 | 5 | 60 | 89
0 | 2 | Pd | 061222-K2-1 | 0.143 | 1000 | 143 | 0.000959732 | 149 | RF | 2 | 5 | 60 | 89
0 | 2 | Pd | 061227-K2-1 | 0.094 | 1500 | 141 | 0.000895238 | 105 | RF | 2 | 5 | 60 | 89 | Ti adhesion layer
0 | 2 | Pd | 070111-K2-2 | 0.03575 | 2000 | 71.5 | 0.000715 | 50 | RF | 2 | 5 | 60 | 89
0 | 2 | Pd | 080121-K2-1 | 0.297143 | 350 | 104 | 0.000990476 | 300 | RF | 2 | 1 | 20 | 91.6
0 | 2 | Pd | 090420-K2-1 | 0.0675 | 2000 | 135 | 0.000675 | 100 | RF | 2 | 5 | 60 | 91.6
0 | 2 | Pd | 090420-K2-2 | 0.0595 | 2000 | 119 | 0.000661111 | 90 | RF | 2 | 5 | 60 | 91.6
0 | 2 | Pd | 090420-K2-3 | 0.0475 | 2000 | 95 | 0.000601266 | 79 | RF | 2 | 5 | 60 | 91.6
0 | 2 | Pd | 091027-K2-3 | 0.106 | 700 | 74.2 | 0.000706667 | 150 | RF | 5 | 5 | 60
0 | 2 | Pd | 110202-K2-4 | 0.0865 | 1000 | 86.5 | 0.000576667 | 150 | RF | 5 | 20 | 80 | 91.6
0 | 1 | Pd | 060407-K1-1 | 0.0740741 | 2700 | 200 | 0.00148148 | 50 | DC |  | 2 | 60
0 | 1 | Pd | 080410-K1-1 | 0.151 | 900 | 135.9 | 0.00100667 | 150 | RF | 6 | 5 | 60 | 138.9
0 | 1 | Pd | 080416-K1-1 | 0.608 | 900 | 547.2 | 0.00608 | 100 | DC | 1 | 5 | 60 | 138.9
0 | 1 | Pd | 080416-K1-2 | 0.289167 | 360 | 104.1 | 0.00578333 | 50 | RF | 1 | 5 | 60 | 138.9 | Book 6: March 2008-April 2009
1 | 1 | Pd | 080516-K1-2 | 0.105 | 1200 | 126 | 0.0075 | 14 | DC | 1 | 5 | 60 | 136.9
0 | 1 | Pd | 090316-K1-2 | 0.207 | 1000 | 207 | 0.00115 | 180 | RF | 6 | 4.99 | 60 | 134.2 | Book 6: March 2008-April 2009
0 | 1 | Pd | 090316-K1-4 | 0.071 | 1000 | 71 | 0.000645455 | 110 | RF | 6 | 5 | 60.1 | 134.2 | Book 6: March 2008-April 2009
0 | 1 | Pd | 090318-K1-2 | 0.112 | 1000 | 112 | 0.00082963 | 135 | RF | 6 | 5 | 60.1 | 134.2 | Book 2: Aug 2005- April 2006
0 | 1 | Pd | 090527-K1-3 | 0.0566667 | 1800 | 102 | 0.000566667 | 100 | RF |  | 5 | 60 |  | Book 8: April 2009-April 2010
0 | 1 | Pd | 090615-K1-2 | 0.0483333 | 1800 | 87 | 0.000483333 | 100 |  |  | 5 | 60 | 134.4 | Book 8: April 2009-April 2010
0 | 1 | Pd | 090618-K1-3 | 0.121667 | 1200 | 146 | 0.000869048 | 140 | RF | 6 | 4.99 | 60.3 | 134.2 | Book 6: March 2008-April 2009
0 | 1 | Pt | 050316-K1-1 | 0.0788889 | 1800 | 142 | 0.000394444 | 200 | RF | 4 | 5 | 80 | 131.2 | Book 1: June 2004- Aug 2005
0 | 1 | Pt | 050317-K1-1 | 0.0162963 | 2700 | 44 | 0.000162963 | 100 | RF | 4 | 5 | 80 | 131.2 | Book 1: June 2004- Aug 2005
1 | 1 | Pt | 050401-K1-? | 0.12 | 2700 | 324 | 0.00048 | 250 | RF | 4 | 5 | 60 | 131.2
0 | 1 | Pt | 050401-K1-01 | 0.118481 | 2700 | 319.9 | 0.000473926 | 250 | RF | 4 | 5 | 80 | 131.2
0 | 1 | Pt | 061026-K1-? | 0.12 | 1942 | 233.04 | 0.00048 | 250 | RF | 4 | 5 | 60 | 132
0 | 1 | Pt | 070419-K1-1 | 0.04 | 2400 | 96 | 0.0002 | 200 | RF |  | 5 | 60 |  | Book 4: Jan 2007-July 2007
0 | 1 | Pt | 070419-K1-2 | 0.00444444 | 2700 | 12 | 4.44444e-005 | 100 | RF |  | 5 | 60 |  | Book 4: Jan 2007-July 2007
0 | 1 | Pt | 070419-K1-4 | 0.045 | 1000 | 45 | 0.000225 | 200 |  |  | 5 | 60 |  | Book 1: June 2004- Aug 2005
0 | 1 | Pt | 071108-K1-2 | 0.0523589 | 7300 | 382.22 | 0.000261795 | 200 | RF | 4 | 5 | 60 | 136.9 | Book 4: Jan 2007-July 2007
0 | 1 | Pt | 080515-K1-? | 0.024 | 4500 | 108 | 0.00016 | 150 | RF | 4 | 5 | 60 | 136.9
0 | 1 | Pt | 080519-K1-1 | 0.089875 | 2400 | 215.7 | 0.0003595 | 250 | RF | 4 | 5 | 60 | 136.9 | Book 6: March 2008-April 2009
0 | 1 | Pt | 080520-K1-? | 0.09 | 2400 | 216 | 0.00036 | 250 | RF | 4 | 5 | 60 | 136.9
0 | 1 | Pt | 090316-K1-1 | 0.065 | 1000 | 65 | 0.000325 | 200 | RF | 4 | 5.06 | 60 | 134.2 | Book 6: March 2008-April 2009
0 | 1 | Pt | 090316-K1-3 | 0.041 | 1000 | 41 | 0.000261146 | 157 | RF | 4 | 4.99 | 60 | 134.2 | Book 6: March 2008-April 2009
0 | 1 | Pt | 090318-K1-1 | 0.014 | 1000 | 14 | 0.00014 | 100 | RF | 4 | 4.99 | 60 | 134.2 | Book 6: March 2008-April 2009
0 | 1 | Pt | 090324-K1-1 | 0.0668954 | 2915 | 195 | 0.000334477 | 200 | RF | 4 | 5 | 60 | 136.9 | Book 5: July 2007-March 2008
0 | 1 | Pt | 090618-K1-? | 0.0708 | 1200 | 84.96 | 0.000354 | 200 | RF | 4 | 5 | 60 | 134.2 | Book 8: April 2009-April 2010
0 | 1 | Pt | 090618-K1-2 | 0.0708333 | 1200 | 85 | 0.000354167 | 200 | RF | 4 | 4.98 | 60.1 | 134.2 | Book 8: April 2009-April 2010
0 | 1 | Pt | 090625-K1-1 | 0.0382409 | 2615 | 100 | 0.000764818 | 50 | RF | 4 | 5 | 60 | 136.9 | Book 8: April 2009-April 2010
0 | 1 | Pt | 090629-K1-1 | 0.0744879 | 2685 | 200 | 0.000372439 | 200 | RF | 4 | 5 | 60 | 136.9 | Book 8: April 2009-April 2010
0 | 1 | Pt | 091009-K1-1 | 0.0621667 | 1200 | 74.6 | 0.000310833 | 200 | RF | 4 | 5 | 60 | 134.2 | Book 6: March 2008-April 2009
0 | 1 | Pt | 080515-K1-1 | 0.0244444 | 4500 | 110 | 0.000122222 | 200 | RF | 1 | 5 | 60 | 138.9 | Book 6: March 2008-April 2009
0 | 2 | Pt | 060510-K2-1 | 0.0265186 | 4412 | 117 | 0.000353581 | 75 | RF? | 3 | 5 | 80 | 89
0 | 2 | Pt | 051114-K2-1 | 0.07505 | 2000 | 150.1 | 0.000555926 | 135 | RF |  | 5 | 80 | 80
0 | 2 | Pt | 060426-K2-1 | 0.0676692 | 2527 | 171 | 0.000451128 | 150 | RF | 3 | 5 | 80
0 | 2 | Pt | 060511-K2-2 | 0.0631913 | 2206 | 139.4 | 0.000421275 | 150 | RF | 3 | 5 | 80 | 89
1 | 2 | Pt | 060801-K2-1 | 0.07 | 2206 | 154.3 | 0.000466304 | 150 | RF | 3 | 5 | 60 | 89
0 | 2 | Pt | 070220-K2-1 | 0.0462778 | 1800 | 83.3 | 0.000308519 | 150 | RF | 4 | 5 | 60 | 89
0 | 2 | Pt | 070221-K2-2 | 0.00325397 | 3780 | 12.3 | 6.50794e-005 | 50 | RF | 4 | 5 | 60 | 89
0 | 2 | Pt | 070221-K2-3 | 0.0255556 | 1800 | 46 | 0.000255556 | 100 | RF | 4 | 5 | 60 | 89
0 | 2 | Pt | 070928-K2-1 | 0.0608341 | 2206 | 134.2 | 0.000405561 | 150 | RF | 3 | 5 | 80 | 91.6
0 | 2 | Pt | 071011-K2-1 | 0.00566667 | 5400 | 30.6 | 9.77011e-005 | 58 | RF | 3 | 5 | 80 | 88.2
0 | 2 | Pt | 081031-K2-1 | 0.0988214 | 1103 | 109 | 0.000658809 | 150 | RF | 2 | 5 | 60
0 | 3 | Pt | 120812-K3-4 | 0.125 | 1000 | 125 | 0.000833333 | 150 | DC | 2 | 5 | 40 | 25 | homogenious center | 7.5
0 | 3 | Pt | 121115-K3-3 | 0.1 |  | 30 | 0.00166667 | 60 | DC | 1 | 1 | 40 | 25 | homogenious center | 7.5
0 | 3 | Pt | 121116-K3-1 | 0.288 |  | 86.5 | 0.0016 | 180 | DC | 1 |  | 40 | 25 | homogenious center | 7.5
0 | 3 | Pt | 190718-K3-2 | 0.156 | 600 | 94 | 0.00078 | 200 | DC (DCXS-1500) | 3 | 1 | 40 | 25 | uniform rotation 100%; on 15 nm Ta | 7.5
1 | 2 | Re | 110110-K2-1 | 0.067 | 2700 | 183 | 0.000338889 | 200 | RF |  | 1 | 20 | 91.6
0 | 1 | Re | 120201-K1-1 | 0.0664 | 2500 | 166 | 0.000332 | 200 | RF | 6 | 5 | 60 | 138.6
0 | 1 | Re | 120404-K1-1 | 0.252 | 500 | 126 | 0.00252 | 100 | DC | 1 | 2 | 40 |  | Dec 2014 -
0 | 1 | Re | 120711-K1-2 | 0.25 | 500 | 125 | 0.0025 | 100 | DC | 1 | 2 | 40
0 | 1 | Re | 120713-K1-1 | 0.268 | 500 | 134 | 0.00223333 | 120 | DC | 1 | 2 | 40
1 | 1 | Re | 120730-K1-3 | 0.353 | 500 | 176.3 | 0.003526 | 100 | DC | 3 | 5 | 60 |  | Dec. 2011 -
1 | 1 | Ru | 150326-K1-1 | 0.427167 | 600 | 256.3 | 0.0032859 | 130 | DC | 3 | 2 | 40 | 134
0 | 3 | Ru | 140913-K3-1 | 0.03 | 1800 | 55 | 0.000428571 | 70 | DC | 1 | 5 | 40 | 25 | homogenious center | 7
0 | 3 | Ru | 190718-K3-1 | 0.177 | 650 | 115 | 0.0007375 | 240 | DCp (10kHz, 5) | 1 | 1 | 40 | 25 | uniform rotation 100%; on 15 nm Ta | 7.5
0 | 1 | Si | 120321-K1-2 | 0.16 | 3600 | 589 | 0.00163611 | 100 | DC (pulse) | 3 | 5 |  | 138.9
0 | 1 | Si | 120807-K1-1 | 0.336 | 1800 | 605 | 0.00168 | 200 | pDC | 3 | 5 | 60 | 138.9
0 | 1 | Si | 140623-K4-1 | 0.282 | 1200 | 338 | 0.00188 | 150 | DC | 1 | 5 | 60 | 134
0 | 1 | Si | 140827-K1-1 | 0.208889 | 1800 | 376 | 0.00224612 | 93 | DC | 3 | 5 | 60 | 134
0 | 1 | Si | 150601-K1-2 | 0.3035 | 2000 | 607 | 0.00202333 | 150 | pDC | 3 | 5 | 60 | 134
1 | 1 | Si | 160307-K1-1 | 0.07315 | 2500 | 182.875 | 0.001463 | 50 | pDC | 3 | 5 | 60 | 134
1 | 2 | Si | 061117-K2-1 | 0.013 | 900 | 11.3 | 0.000125556 | 100 | RF | 4 | 5 | 60 | 89
0 | 2 | Si | 061120-K2-1 | 0.029 | 1800 | 52.3 | 0.000145278 | 200 | RF | 4 | 5 | 60 | 89
0 | 2 | Si | 090529-K2-2 | 0.013 | 1500 | 19 | 8.44444e-005 | 150 | RF |  | 5 | 30 | 80 | Ar-Flow-? WorkingDistance-?
0 | 2 | Si | 090603-K2-1 | 0.118593 | 2700 | 320.2 | 0.00047437 | 250 | DC | 1 | 5 | 60 | 91.6
0 | 2 | Si | 090604-K2-2 | 0.108127 | 1415 | 153 | 0.000482711 | 224 | DC | 1 | 5 | 60 | 91.6
0 | 2 | Si | 100408-K2-2 | 0.104382 | 1415 | 147.7 | 0.000465989 | 224 | DC constant | 1 | 5 | 60 | 91.6
0 | 2 | Si | 100408-K2-3 | 0.102191 | 1415 | 144.6 | 0.000456209 | 224 | DC pulse | 1 | 5 | 60 | 91.6
0 | 2 | Si | 110617-K2-1 | 0.105 | 1415 | 148.2 | 0.000467567 | 224 | DC constant | 1 | 5 | 60 | 91.6
-1000 | 1 | Sm2Co17 | 060403-K1-1 | 0.041 | 3600 | 147.6 | 0.000205 | 200 | RF | 4 | 5 | 60 | 135
-1000 | 1 | SmCo5 | 060717-K1-1 | 0.023 | 2400 | 55.2 | 0.000153333 | 150 | RF | 4 | 5 | 60 | 135
-1000 | 1 | SmCo5 | 060719-K1-1 | 0.01 | 6120 | 61.2 | 0.0001 | 100 | RF | 4 | 5 | 60 | 135 | Book aktuell: Jan 2011- now
-1000 | 1 | Superalloy | 110315-K1-3 | 0.648 | 1800 | 1166.4 | 0.00324 | 200 |  | 1 | 15 | 100 | 136.4 | Book aktuell: Jan 2011- now
-1000 | 1 | Superalloy | 110321-K1-2 | 0.839 | 180 | 151.02 | 0.00839 | 100 | DC | 1 | 5 | 60 | 185 | Book aktuell: Jan 2011- now
-1000 | 1 | Superalloy | 110407-K1-1 | 0.0825 | 1800 | 148.5 | 0.0004125 | 200 | RF | 4 | 5 | 60 | 136.4 | Book aktuell: Jan 2011- now
-1000 | 1 | Superalloy | 110408-K1-1 | 0.198722 | 1800 | 357.7 | 0.000993611 | 200 | RF | 4 | 5 | 60 | 185
1 | 1 | Ta | 080527-K1-01 | 0.384 | 900 | 345.6 | 0.00256 | 150 | DC | 2 | 5 | 60 | 138.9
0 | 1 | Ta | 080527-K1-1 | 0.383556 | 900 | 345.2 | 0.00255704 | 150 | DC | 2 | 5 | 60 | 138.9 | Book 6: March 2008-April 2009
0 | 1 | Ta | 090323-K1-02 | 0.18 | 900 | 162 | 0.0024 | 75 | DC | 3 | 5 | 60 | 134.4
0 | 1 | Ta | 090323-K1-2 | 0.180222 | 900 | 162.2 | 0.00180222 | 100 | DC | 3 | 5 | 60 | 134.4 | Book 6: March 2008-April 2009
0 | 1 | Ta | 090401-K1-01 | 0.075 | 1305 | 97.875 | 0.00234375 | 32 | DC | 3 | 5 | 60 | 134.4 | Book 10: April 2010-Jan 2011
0 | 1 | Ta | 090402-K1-1 | 0.075249 | 1305 | 98.2 | 0.00235153 | 32 | DC | 3 | 5 | 20 | 134.4
0 | 1 | Ta | 100712-K1-1 | 0.0941111 | 3600 | 338.8 | 0.000470556 | 200 | RF | 6 | 5 | 60 | 134.4 | Book 6: March 2008-April 2009
0 | 1 | Ta | 120206-K1-1 | 0.0579167 | 1800 | 104.25 | 0.000231667 | 250 | RF | 4 | 5 | 60 | 138.9
0 | 1 | Ta | 120206-K1-2 | 0.0362222 | 1800 | 65.2 | 0.000181111 | 200 | RF | 4 | 5 | 60 | 139.8
0 | 1 | Ta | 120322-K1-1 | 0.516389 | 3600 | 1859 | 0.00258194 | 200 | DC | 1 | 5 | 60 | 139.8
0 | 1 | Ta | 180713-K1-1 | 0.0580664 | 2500 | 145.166 | 0.000387109 | 150 | RF | 6 | 5 | 60 | 141
0 | 3 | Ta | 190715-K3-1 | 0.165 | 1800 | 297 | 0.000825 | 200 | DC (DCXS-750) | 4 | 5 | 20 | 25 | uniform rotation 100%; resist problems | 7.5
0 | 3 | Ta | 190717-K3-1 | 0.167 | 900 | 150 | 0.000835 | 200 | DC (DCXS-750) | 4 | 5 | 20 | 25 | uniform rotation 100% | 7.5
0 | 2 | Ta | 071112-K2-1 | 0.0734259 | 5400 | 396.5 | 0.00036713 | 200 | RF | 1 | 5 | 60 | 91.6
0 | 2 | Ta | 080328-K2-2 | 0.0387963 | 5400 | 209.5 | 0.000193981 | 200 | RF | 1 | 5 | 60 | 91.6 | Cathode tilt: 20mm
1 | 2 | Ta | 100907-K2-2 | 0.0752778 | 3600 | 271 | 0.000376389 | 200 | RF | 4 | 5 | 60 | 91.6
0 | 2 | Ta | 180216-K2-1 | 0.035 | 1800 | 63 | 0.000269 | 130 | RF | 4 | 5 | 60 | 91.6
1 | 2 | Ti | 060120-K2-1 | 0.039 | 2326 | 91 | 0.000195615 | 200 | DC |  | 5 | 80 | 83
0 | 2 | Ti | 061012-K2-2 | 0.081 | 2128 | 172.368 | 0.00054 | 150 | DC | 1 | 1 | 20 | 89
0 | 2 | Ti | 061218-K2-2 | 0.029 | 3850 | 112.2 | 0.000145714 | 200 | RF | 1 | 5 | 60 | 89
0 | 2 | Ti | 070309-K2-1 | 0.0263333 | 1500 | 39.5 | 0.000131667 | 200 | RF | 3 | 1 | 20 | 89 | Pd-cap
0 | 2 | Ti | 071106-K2-1 | 0.0276667 | 1500 | 41.5 | 0.000138333 | 200 | RF | 3 | 5 | 60 | 91.6 | WorkingDistance-?
0 | 2 | Ti | 071108-K2-1 | 0.00126389 | 7200 | 9.1 | 2.52778e-005 | 50 | RF | 3 | 1 | 20 | 91.6
0 | 2 | Ti | 071113-K2-1 | 0.127398 | 5000 | 636.99 | 0.00063699 | 200 | DC | 3 | 5 | 60 | 91.6
0 | 2 | Ti | 080328-K2-1 | 0.0484 | 5000 | 242 | 0.000242 | 200 | DC constant | 3 | 5 | 60 | 91.6 | Cathode tilt: 20mm
0 | 2 | Ti | 091027-K2-1 | 0.12 | 3600 | 432 | 0.0006 | 200 | DC constant | 4 | 5 | 60 | 91.6 | WorkingDistance-?
0 | 2 | Ti | 110408-K2-1 | 0.129653 | 3600 | 466.75 | 0.000648264 | 200 | DC constant | 2 | 20 | 80 | 91.6 | Way too high?
0 | 2 | Ti | 110330-K1-1 | 0.134 | 5170 | 694.2 | 0.000671373 | 200 | DC constant | 2 | 20 | 80 | 91.6
0 | 1 | Ti | 090324-K1-? | 0.063 | 1430 | 90.09 | 0.00126 | 50 | DC | 1 | 5 | 60 | 136.9
0 | 1 | Ti | 060608-K1-1 | 0.29224 | 1500 | 438.36 | 0.0014612 | 200 | DC |  | 5 | 60 |  | Book 2: Aug 2005- April 2006
0 | 1 | Ti | 121005-K1-1 | 0.027 |  |  |  | 250 | RF | 6 | 5 | 60 |  | Ti (almost used up); Book 8: April 2009-April 2010
0 | 3 | Ti | 120626-K3-2 | 0.056 |  | 100 | 0.00028 | 200 | DCp (0Hz) | 2 | 20 | 80 | 25 | uniform | 7.5
0 | 3 | Ti | 140812-K3-3 | 0.04333 | 1800 | 78 | 0.000288867 | 150 | DCp (0Hz) | 4 | 10 | 40 | 25 | uniform | 7.5
0 | 3 | Ti | 211115-K3-1 | 0.055 | 2400 | 132 | 0.000366667 | 150 | DCp (10kHz, 5µs) | 1 | 5 | 30 | 25 | uniform rotation 75% | 7.5
1 | 1 | Ti | 050224-K1-02 | 0.32 | 1800 | 576 | 0.0016 | 200 | DC | 2 | 5 | 60 | 129.6
0 | 1 | Ti | 050224-K1-1 | 0.333333 | 1800 | 600 | 0.00167504 | 199 | DC | 2 | 4.97 | 79.9 | 129.64
0 | 1 | Ti | 060117-K1-1 | 0.0166667 | 1800 | 30 | 0.000111111 | 150 | RF | 6 | 2 | 20 | 136 | Book 2: Aug 2005- April 2006
0 | 1 | Ti | 060118-K1-1 | 0.047619 | 630 | 30 | 0.000238095 | 200 | RF | 6 | 5 | 80 | 129.6 | Book 1: June 2004- Aug 2005
0 | 1 | Ti | 071023-K1-1 | 0.07 | 1875 | 131.25 | 0.0014 | 50 | DC | 2 | 5 | 60 | 136.9
0 | 1 | Ti | 090324-K1-2 | 0.0632867 | 1430 | 90.5 | 0.00126573 | 50 | DC | 1 | 5 | 60 | 136.9 | Book 5: July 2007-March 2008
0 | 1 | Ti | 090527-K1-? | 0.276 | 1800 | 496.8 | 0.00131429 | 210 | DC | 1 | 5 | 60 | 134.4
0 | 1 | Ti | 090527-K1-2 | 0.276111 | 1800 | 497 | 0.00131481 | 210 | DC |  | 5 | 60 |  | Book 8: April 2009-April 2010
0 | 1 | Ti | 090615-K1-? | 0.292 | 1800 | 525.6 | 0.00139048 | 210 | DC | 1 | 5 | 60 | 134.4
0 | 1 | Ti | 090615-K1-1 | 0.292222 | 1800 | 526 | 0.00139153 | 210 | DC |  | 5 | 60 | 134.4 | Book 6: March 2008-April 2009
0 | 1 | Ti | 100907-K1-? | 0.039 | 2700 | 105.3 | 0.000195 | 200 | RF | 6 | 5 | 60 | 136.9
0 | 1 | Ti | 100907-K1-1 | 0.039 | 2700 | 105.3 | 0.000195 | 200 | RF | 6 | 5 | 60 | 136.9 | Book 10: April 2010-Jan 2011
0 | 1 | Ti | 101102-K1-? | 0.053 | 7200 | 381.6 | 0.000212 | 250 | RF | 6 | 5 | 60 | 136.9 | Book aktuell: Jan 2011- now
0 | 1 | Ti | 101102-K1-2 | 0.0529306 | 7200 | 381.1 | 0.000211722 | 250 | RF | 6 | 5 | 60 | 136.9 | Book 10: April 2010-Jan 2011
0 | 1 | Ti | 101208-K1-1 | 0.025 | 400 | 10 | 0.000166667 | 150 | DC | 6 | 5 | 60 | 136.4 | Book 8: April 2009-April 2010
0 | 1 | Ti | 110328-K1-1 | 0.15 | 1800 | 270 | 0.0015 | 100 | DC | 3 | 2 | 60 | 134.4 | Book 10: April 2010-Jan 2011
0 | 1 | Ti | 120724-K1-1 | 0.28 | 1800 | 500 | 0.00186667 | 150 | DC | 1 | 5 | 60 | 138.9
0 | 1 | Ti | 121029-K1-1 | 0.18 | 500 | 90 | 0.0015 | 120 | DC | 3 | 2 | 40
0 | 1 | Ti | 121029-K1-4 | 0.275 | 500 | 138 | 0.00171875 | 160 | DC | 3 | 2 | 40 |  | Book: Dec2011 -
0 | 1 | Ti | 081031-K1-1 | 0.326667 | 1500 | 490 | 0.00163333 | 200 | DC | 1 | 5 | 60 | 134.4 | Book 6: March 2008-April 2009
0 | 1 | Ti | 101207-K1-1 | 0.0527778 | 1800 | 95 | 0.000211111 | 250 | RF | 6 | 5 | 80 | 136.4 | Book 10: April 2010-Jan 2011
0 | 2 | Ti | 150724-K2-1 | 0.094 | 1800 | 169.1 | 0.000469722 | 200 | DC | 3 | 5 | 60 | 91.6
-1000 | 3 | TiOx | 130710-K3-1 | 0.013 | 3600 | 47.3 | 3.25e-005 | 400 | DCp (35kHz, 1.2) | 2 | 2 |  | 25 | homogenious center; thickness: low | 7.5
-1000 | 3 | TiOx | 130710-K3-2 | 0.0119 | 3600 | 43 | 2.975e-005 | 400 | DCp (35kHz, 1.2) | 2 | 5 |  | 25 | homogenious center; thickness: low | 7.5
-1000 | 3 | TiOx | 130710-K3-3 | 0.0097 | 3600 | 35 | 2.425e-005 | 400 | DCp (35kHz, 1.2) | 2 | 10 |  | 25 | homogenious center; thickness: very low | 7.5
-1000 | 3 | TiOx | 130711-K3-1 | 0.0051 | 3600 | 18.4 | 1.275e-005 | 400 | DCp (35kHz, 1.2) | 2 | 20 |  | 25 | homogenious center; thickness: very low | 7.5
-1000 | 3 | TiOx | 130711-K3-2 | 0.0044 | 3600 | 15.6 | 1.1e-005 | 400 | DCp (35kHz, 1.2) | 2 | 30 |  | 25 | homogenious center; thickness: very low | 7.5
-1000 | 3 | TiOx | 130725-K3-1 | 0.0178 | 3600 | 64.3 | 2.96667e-005 | 600 | DCp (35kHz, 1.2) | 2 | 2 |  | 25 | homogenious center | 7.5
-1000 | 3 | TiOx | 130725-K3-2 | 0.0181 | 3600 | 65.1 | 3.01667e-005 | 600 | DCp (35kHz, 1.2) | 2 | 5 |  | 25 | homogenious center | 7.5
-1000 | 3 | TiOx | 130726-K3-1 | 0.0162 | 3600 | 58.4 | 2.7e-005 | 600 | DCp (35kHz, 1.2) | 2 | 10 |  | 25 | homogenious center | 7.5
-1000 | 3 | TiOx | 130726-K3-2 | 0.0073 | 3600 | 26.2 | 1.21667e-005 | 600 | DCp (35kHz, 1.2) | 2 | 20 |  | 25 | homogenious center | 7.5
-1000 | 3 | TiOx | 130726-K3-3 | 0.005 | 3600 | 18.1 | 8.33333e-006 | 600 | DCp (35kHz, 1.2) | 2 | 30 |  | 25 | homogenious center | 7.5
-1000 | 3 | TiOx | 131120-K3-4 | 0.0114 | 6000 | 68.5 | 2.53333e-005 | 450 | RF | 2 | 5 |  | 25 | homogenious center | 7
1 | 1 | V | 100412-K1-1 | 0.23 | 2700 | 621 | 0.00115 | 200 | DC | 3 | 5 | 60 | 136.4 | Book 8: April 2009-April 2010
0 | 1 | V | 100412-K1-2 | 0.09 | 1800 | 162 | 0.0009 | 100 | DC | 3 | 5 | 60 | 136.4
0 | 2 | V | 180219-K2-1 | 0.013 | 1800 | 23 | 0.0001 | 130 | RF | 1 | 5 | 60 | 91.6
0 | 2 | V | 180221-K2-1 | 0.084 | 1800 | 152 | 0.000562 | 150 | DC | 1 | 5 | 60 | 91.6
0 | 2 | W | 090818-K2-1 | 0.169167 | 3600 | 609 | 0.000966667 | 175 | DC constant | 4 | 5 | 60 | 91.6
0 | 2 | W | 100108-K2-1 | 0.0294805 | 3850 | 113.5 | 0.00109187 | 27 | DC | 5 | 5 | 60 | 91.6
0 | 2 | W | 100914-K2-1 | 0.190833 | 3600 | 687 | 0.000954167 | 200 | DC constant |  | 5 | 60 | 91.6
1 | 2 | W | 101018-K2-1 | 0.190476 | 840 | 160 | 0.000952381 | 200 | DC | 5 | 5 | 60 | 91.6
0 | 2 | W | 120201-K2-1 | 0.003472 | 7200 | 25 | 0.000115741 | 30 | RF | 2 | 5 | 60 | 91.6
1 | 1 | W | 090520-K1-? | 0.0569 | 3600 | 204.84 | 0.0002845 | 200 | RF | 5 | 5 | 60 | 134.4
0 | 1 | W | 090702-K1-? | 0.109 | 3600 | 392.4 | 0.000363333 | 300 | RF | 5 | 5 | 60 | 134.4 | Book 10: April 2010-Jan 2011
0 | 1 | W | 090702-K1-2 | 0.109278 | 3600 | 393.4 | 0.000364259 | 300 | RF | 5 | 5 | 60 | 134.4 | Book 8: April 2009-April 2010
0 | 1 | W | 090728-K1-1 | 0.109167 | 3600 | 393 | 0.000363889 | 300 | RF | 5 | 5 | 60 | 134.4
0 | 1 | W | 100714-K1-1 | 0.09575 | 3600 | 344.7 | 0.000348182 | 275 | RF | 5 | 5 | 60 | 134.4 | Book 8: April 2009-April 2010
0 | 1 | W | 121029-K1-2 | 0.272 | 500 | 136 | 0.00226667 | 120 | DC | 1 | 2 | 40 |  | Book 3: April 2006-Jan 2007
0 | 3 | W | 110609-K3-1 | 0.082 |  | 220.9 | 0.00082 | 100 | DCp (0 Hz) | 2 | 5 | 30 | 25 |  | 7.5
0 | 3 | W | 110610-K3-1 | 0.076 |  | 205 | 0.000304 | 250 | RF | 3 | 5 | 30 | 25 |  | 7.5
0 | 3 | W | 110627-K3-1 | 0.084 |  | 203.9 | 0.00084 | 100 | DC |  | 5
0 | 3 | W | 111118-K3-3 | 0.158 |  | 283.5 | 0.00105333 | 150 | DC | 2 | 10 | 40 | 25 | wedge (central point) | 7.5
0 | 3 | W | 111118-K3-4 | 0.245 |  | 441.5 | 0.00098 | 250 | DC | 2 | 10 | 40 | 25 | wedge (central point) | 7.5
0 | 3 | W | 130703-K3-1 | 0.082 | 1800 | 148 | 0.00041 | 200 | RF | 3 | 5 | 40 | 25 | homogenious center | 7.5
-1000 | 3 | WOx | 130121-K3-1 | 0.0174 |  | 31.3 | 8.7e-005 | 200 | DCp (35kHz, 1.2) | 3 | 20 | 40 | 25 | homogenious center | 7.5
-1000 | 3 | WOx | 130122-K3-2 | 0.046 |  | 82.85 | 0.000115 | 400 | DCp (35kHz, 1.2) | 3 | 20 | 40 | 25 | homogenious center | 7.5
-1000 | 3 | WOx | 130607-K3-1 | 0.022 | 3600 | 80 | 8.8e-005 | 250 | RF | 3 | 2 |  | 25 | homogenious center | 7.5
-1000 | 3 | WOx | 130610-K3-1 | 0.0261 | 3600 | 94 | 0.0001044 | 250 | RF | 3 | 5 |  | 25 | homogenious center | 7.5
-1000 | 3 | WOx | 130610-K3-2 | 0.0214 | 3600 | 76.3 | 8.56e-005 | 250 | RF | 3 | 10 |  | 25 | homogenious center | 7.5
-1000 | 3 | WOx | 130610-K3-3 | 0.012 | 3600 | 42 | 4.8e-005 | 250 | RF | 3 | 20 |  | 25 | homogenious center; thickness: low | 7.5
-1000 | 3 | WOx | 130610-K3-4 | 0.0081 | 3600 | 29 | 3.24e-005 | 250 | RF | 3 | 30 |  | 25 | homogenious center; thickness: very low | 7.5
1 | 2 | Y | 090916-K2-1 | 0.0733333 | 1800 | 132 | 0.000488889 | 150 | RF | 2 | 5 | 60 | 91.6
-1000 | 3 | ZnO | 130122-K3-1 |  |  |  |  | 100 | RF | 2 | 10 | 40 | 25 | homogenious center | 7.5
-1000 | 3 | ZnO | 130131-K3-1 | 0.022 | 3600 | 158.9 | 0.00022 | 100 | RF | 2 | 10 | 40 | 25 | homogenious center | 7.5
1 | 1 | Zr | 061229-K1-2 | 0.0164056 | 3600 | 59.06 | 0.000164056 | 100 | RF | 4 | 5 | 60 | 132 | Book 3: April 2006-Jan 2007
0 | 1 | Zr | 061229-K1-3 | 0.0521667 | 3600 | 187.8 | 0.000260833 | 200 | RF | 4 | 5 | 60 | 132
0 | 2 | Zr | 081117-K2-1 | 0.0658056 | 3600 | 236.9 | 0.000329028 | 200 | RF | 4 | 5 | 60 | 91.6
1 | 2 | Zr | 091119-K2-1 | 0.0220556 | 3600 | 79.4 | 0.000220556 | 100 | RF | 4 | 5 | 60 | 91.6